## 承認書1
CUSTOMER: | [9 empty] | CUST.P/N:
ORDERING CODE: |  |  |  | KCF-130-B | [5 empty] | K.C.P/N: |  | PK2503CM
(1) SHAPE | [9 empty] | A | 31.5±1.0 |  | mm
[10 empty] | B | 31.0±1.0 |  | mm
[10 empty] | C | 14.0±1.0 |  | mm
[10 empty] | D | 32.5±1.0 |  | mm
[10 empty] | E | 13.05±0.40(CORE內徑) |  | mm
[10 empty] | F |  |  | mm
[10 empty] | G |  |  | mm
外殻 黑色
(2)ELECTRICAL REQUIREMENTS: | [9 empty] | (3) TEST CONDITIONS:
Z1= |  | 114 | min | OHM | AT | 25 | MHz |  |  | 1 IMPEDANCE ANALYZER: |  |  | HP4191A
Z2= |  | 171 | min | OHM | AT | 100 | MHz |  |  | TEST FIXTURE: |  |  | HP16092A
2.WIRE:Φ0.65 2UEWx100mm x 1/2Ts
3.DRAWING:
(4)PACKING | [9 empty] | (5) 外觀標準
|  |  | IN BULK |  |  | VACUUM |  | INSERTION |  | 1.鐵芯:鐵芯表面會有些鐵粉是正常情形,是可允許.
|  | PCS/BAG* |  | BAGS/INNER BOX* |  |  | BOXES/CARTON = |  | PCS | 2.缺角,崩缺,深度0.8mm:單點缺角面積<2mm2
| 32 | PCS/PLATE* | 4 | PLATES/CARTON= |  | 128 | PCS |  |  | 2點或2點以上崩缺總面積須<4mm2,是可允收的.
|  | PCS/TRAY* |  | TRAYS/CARTON= |  |  | PCS |  |  | 超過的均為不可允收面積.
(6)REMARK: | [9 empty] | Approved by
|  | CORE材質:A5 | [7 empty] | Checked by
|  | 塑膠殻: PA66 DUPONT BLACK COLOR | [7 empty] | Drawn by |  |  |  | 2011-04-29
[10 empty] | DWG.NO. |  | 20114001A
X

## 承認書2
TEST DATA FOR PREPRODUCTION SAMPLES
CUSTOMER | [6 empty] | CUST. P/N
ORDERING CODE |  | KCF-130-B |  |  |  |  | K.C. P/N | PK2503CM
TEMP. |  | 24 | OC | RH | 69 | % | DWG.NO. | 20109001A
WIRE |  | 0.65x100mm
|  |  | f2UEW | WINDING | 1/2 | Ts | Q'TY | 5PCS
Test Instruments
Meas. Item. |  | Z (OHM) |  | Z (OHM) | A mm |  | B mm | C mm | D mm
Specification |  | 114 min |  | 171 min | 31.5±1.0 |  | 31.0±1.0 | 14.0±1.0 | 32.5±1.0
Test Freq. |  | 25 MHz |  | 100 MHz
sample#1 |  | 142 |  | 226 | 31.61 |  | 31.06 | 14.24 | 32.64
sample#2 |  | 144 |  | 216 | 31.94 |  | 31.06 | 14.26 | 32.64
sample#3 |  | 141 |  | 226 | 31.86 |  | 31.1 | 14.3 | 32.66
sample#4 |  | 142 |  | 220 | 31.85 |  | 31.08 | 14.25 | 32.62
sample#5 |  | 139 |  | 224 | 31.74 |  | 31.06 | 14.11 | 32.58
sample#6
sample#7
sample#8
sample#9
sample#10
X |  | 141.6 |  | 222.4 | 31.8 |  | 31.072 | 14.232 | 32.628
R |  | 5 |  | 10 | 0.33 |  | 0.04 | 0.19 | 0.08
REMARK: | [7 empty] | Approved by:
Checked by:
Drawn by:
KING CORE ELECTRONICS INC.

## 承認書2 (2)
TEST DATA FOR PREPRODUCTION SAMPLES
CUSTOMER | [6 empty] | CUST. P/N
ORDERING CODE |  | KCF-130-B |  |  |  |  | K.C. P/N | PK2503CM
TEMP. |  | 24 | OC | RH | 69 | % | DWG.NO. | 20109001A
WIRE |  | 0.65x100mm
|  |  | f2UEW | WINDING | 1/2 | Ts | Q'TY | 5PCS
Test Instruments
Meas. Item. |  | E mm
Specification |  | 13.05±0.40
Test Freq.
sample#1 |  | 13.04
sample#2 |  | 13.06
sample#3 |  | 13.1
sample#4 |  | 13.08
sample#5 |  | 13.11
sample#6
sample#7
sample#8
sample#9
sample#10
X |  | 13.078
R |  | 0.07
REMARK: | [7 empty] | Approved by:
Checked by:
Drawn by:
KING CORE ELECTRONICS INC.

## 曲線圖
MHZ | Z
1 | 13
5 | 62
10 | 95
25 | 151
30 | 164
40 | 183
50 | 196
100 | 232
200 | 286
300 | 313
400 | 287
500 | 225
600 | 172
700 | 134
800 | 113
900 | 94
1000 | 74